## Sheet1
Адсорбент | Tрег, ᵒС | W0, см3/г | E0, кДж/ моль | х0, нм | а0, ммоль/г | E, кДж/моль | SБЭТ, м2/г | Ws, см3/г | Sme, м2/г | Wme, см3/г | Номер образца | Металл | Лиганд | Растворитель | m (соли), г | m(кис-ты), г | Vсин. (р-ля), мл | Т.син., °С | Vпр. (р-ля), мл | Т суш., °С | m образца
MOF#20 | 130 | 0.52 | 15.15 | 0.79 | 15.11 | 5 | 1234 | 0.89 | 280.4 | 0.37 | 20 | Al | BTC | ДМФА | 1.074 | 0.491 | 28 | 130 | 150 | 130 | 0.661
MOF#21 | 130 | 0.52 | 14.94 | 0.8 | 15.07 | 4.93 | 1240.6 | 0.87 | 281.9 | 0.35 | 21 | Al | BTC | ДМФА | 1.074 | 0.491 | 28 | 130 | 175 | 130 | 0.649
MOF#18 | 130 | 0.59 | 14.2 | 0.85 | 16.9 | 4.68 | 1471.6 | 1.57 | 483.9 | 0.98 | 18 | Al | BTC | ДМФА/Этанол | 1.428 | 0.653 | 37.2 | 130 | 200 | 130 | 0.786
MOF#29 | 130 | 0.57 | 15.56 | 0.77 | 16.32 | 5.14 | 1544.1 | 1.23 | 470.2 | 0.66 | 29 | Al | BTC | ДМФА | 1.074 | 0.491 | 28 | 130 | 200 | 130 | 0.697
MOF#30 | 130 | 0.57 | 15.43 | 0.78 | 16.32 | 5.1 | 1533.5 | 1.22 | 448.7 | 0.65 | 30 | Al | BTC | ДМФА | 1.074 | 0.492 | 28 | 130 | 200 | 130 | 0.624
MOF#31 | 130 | 0.56 | 15.6 | 0.77 | 16.28 | 5.15 | 1467.1 | 1.21 | 433.3 | 0.65 | 31 | Al | BTC | ДМФА | 1.074 | 0.492 | 28 | 130 | 200 | 130 | 0.655
MOF#32 | 130 | 0.56 | 15.62 | 0.77 | 16.06 | 5.15 | 1507.3 | 1.08 | 378.6 | 0.52 | 32 | Al | BTC | ДМФА | 1.075 | 0.492 | 28 | 130 | 200 | 130 | 0.655
MOF#33 | 130 | 0.58 | 15.4 | 0.78 | 16.74 | 5.08 | 1659.3 | 1.45 | 529 | 0.87 | 33 | Al | BTC | ДМФА | 1.074 | 0.491 | 28 | 130 | 180 | 130 | 0.661
MOF#34 | 130 | 0.53 | 16.03 | 0.75 | 15.28 | 5.29 | 1405.9 | 0.93 | 283 | 0.4 | 34 | Al | BTC | ДМФА | 1.074 | 0.491 | 28 | 130 | 200 | 130 | 0.631
MOF#34(130C)(Al) | 130 | 0.42 | 16.2 | 0.74 | 12.23 | 5.34 | 1208.7 | 0.79 | 253.3 | 0.37 | 34 | Al | BTC | ДМФА | 1.074 | 0.491 | 28 | 130 | 200 | 130 | 0.631
MOF#34 | 130 | 0.53 | 16.03 | 0.75 | 15.28 | 5.29 | 1405.9 | 0.93 | 283 | 0.4 | 34 | Al | BTC | ДМФА | 1.074 | 0.491 | 28 | 130 | 200 | 130 | 0.631
MOF#35 | 130 | 0.54 | 15.64 | 0.77 | 15.69 | 5.16 | 1469.6 | 1.1 | 403.7 | 0.56 | 35 | Al | BTC | ДМФА | 1.074 | 0.493 | 28 | 130 | 200 | 130 | 0.624
MOF#45 | 130 | 0.51 | 15.89 | 0.76 | 14.76 | 5.24 | 1362.6 | 0.91 | 288.4 | 0.4 | 45 | Al | BTC | ДМФА | 1.074 | 0.492 | 28 | 130 | 150 | 130 | 0.696
MOF#47 | 130 | 0.59 | 14.74 | 0.81 | 16.97 | 4.87 | 1421.2 | 1.28 | 429.8 | 0.69 | 47 | Al | BTC | ДМФА | 1.074 | 0.491 | 28 | 130 | 150 | 130 | 0.688
MOF#38 | 130 | 0.55 | 15.36 | 0.78 | 15.88 | 5.07 | 1312.2 | 1 | 335.6 | 0.45 | 38 | Al | BTC | ДМФА | 1.075 | 0.491 | 28 | 130 | 180 | 130 | 0.627
MOF#40 | 130 | 0.59 | 15.1 | 0.79 | 17.14 | 4.98 | 1441.8 | 1.3 | 365 | 0.71 | 40 | Al | BTC | ДМФА | 1.074 | 0.491 | 28 | 130 | 125 | 130 | 0.594
MOF#43 | 130 | 0.59 | 15.2 | 0.79 | 17 | 5.02 | 1412.6 | 1.04 | 345.5 | 0.45 | 43 | Al | BTC | ДМФА | 1.075 | 0.492 | 28 | 130 | 150 | 130 | 0.669
MOF#42 | 130 | 0.56 | 15.42 | 0.78 | 16.03 | 5.09 | 1310.4 | 0.96 | 306 | 0.4 | 42 | Al | BTC | ДМФА | 1.074 | 0.491 | 28 | 130 | 150 | 130 | 0.662
MOF#37 | 130 | 0.56 | 14.78 | 0.81 | 16.14 | 4.88 | 1307.9 | 0.92 | 279.9 | 0.36 | 37 | Al | BTC | ДМФА | 1.074 | 0.491 | 28 | 130 | 150 | 130 | 0.596
MOF#39 | 130 | 0.57 | 14.91 | 0.8 | 16.29 | 4.92 | 1312 | 0.9 | 253.7 | 0.33 | 39 | Al | BTC | ДМФА | 1.075 | 0.491 | 28 | 130 | 125 | 130 | 0.598
MOF#54 | 130 | 0.57 | 15.26 | 0.79 | 16.39 | 5.04 | 1378.3 | 1.15 | 413 | 0.58 | 54 | Al | BTC | ДМФА | 1.074 | 0.493 | 28 | 130 | 150 | 130 | 0.606
MOF#55 | 130 | 0.57 | 15.26 | 0.79 | 16.33 | 5.04 | 1373 | 0.97 | 303 | 0.4 | 55 | Al | BTC | ДМФА | 1.074 | 0.491 | 28 | 130 | 150 | 130 | 0.672
MOF#46 | 130 | 0.52 | 15.42 | 0.78 | 15.02 | 5.09 | 1255.1 | 0.86 | 247.6 | 0.34 | 46 | Al | BTC | ДМФА | 1.074 | 0.492 | 28 | 130 | 150 | 130 | 0.714
MOF#68 | 130 | 0.52 | 14.91 | 0.81 | 14.9 | 4.92 | 1274 | 0.75 | 147.4 | 0.23 | 68 | Al | BTC | ДМФА | 1.074 | 0.491 | 28 | 130 | 150 | 100 | 0.797
MOF#68(200C) | 200 | 0.45 | 17.63 | 0.68 | 13.02 | 5.82 | 1215.4 | 0.66 | 126.2 | 0.21 | 68 | Al | BTC | ДМФА | 1.074 | 0.491 | 28 | 130 | 150 | 100 | 0.797
MOF#68(130C) | 130 | 0.37 | 17.18 | 0.7 | 10.81 | 5.67 | 1030.4 | 0.59 | 128.8 | 0.22 | 68 | Al | BTC | ДМФА | 1.074 | 0.491 | 28 | 130 | 150 | 100 | 0.797
MOF#68(250C) | 250 | 0.48 | 17.62 | 0.68 | 13.92 | 5.81 | 1282.4 | 0.69 | 126.8 | 0.21 | 68 | Al | BTC | ДМФА | 1.074 | 0.491 | 28 | 130 | 150 | 100 | 0.797
MOF#68(300C) | 300 | 0.5 | 17.44 | 0.69 | 14.48 | 5.76 | 1327.8 | 0.71 | 134.7 | 0.21 | 68 | Al | BTC | ДМФА | 1.074 | 0.491 | 28 | 130 | 150 | 100 | 0.797
MOF#68(350C) | 350 | 0.48 | 17.46 | 0.69 | 13.74 | 5.76 | 1255.3 | 0.68 | 133.8 | 0.2 | 68 | Al | BTC | ДМФА | 1.074 | 0.491 | 28 | 130 | 150 | 100 | 0.797
MOF#68(400C) | 400 | 0.46 | 17.37 | 0.69 | 13.33 | 5.73 | 1213 | 0.68 | 155.6 | 0.22 | 68 | Al | BTC | ДМФА | 1.074 | 0.491 | 28 | 130 | 150 | 100 | 0.797
MOF#70 | 130 | 0.46 | 15 | 0.8 | 13.3 | 4.95 | 1130.4 | 0.68 | 149.3 | 0.22 | 70 | Al | BTC | ДМФА | 1.076 | 0.494 | 28 | 130 | 150 | 100 | 0.803
MOF#49 | 130 | 0.3 | 15.77 | 0.76 | 8.76 | 5.21 | 683.6 | 0.42 | 73.8 | 0.12 | 49 | Al | BTC | ДМФА/Этанол/Вода | 1.074 | 0.492 | 28 | 130 | 150 | 130 | 0.63
MOF#77 | 100 | 0.35 | 15.25 | 0.79 | 10.03 | 5.03 | 812.9 | 0.55 | 98.3 | 0.2 | 77 | Al | BTC | ДМФА | 2.148 | 0.912 | 56 | 100 | 230 | 100 | 1.23
MOF#84 | 130 | 0.43 | 14.99 | 0.8 | 12.27 | 4.95 | 998.3 | 0.77 | 288.4 | 0.34 | 84 | Al | BTC | ДМФА | 1.0736 | 0.4926 | 28 | 130 | 150 | 130 | 0.71
MOF#91 | 140 | 0.37 | 16.38 | 0.73 | 10.73 | 5.4 | 805.2 | 0.92 | 131.8 | 0.55 | 91 | Fe | BTC | ДМФА | 1.212 | 0.63 | 36 | 140 | 150 | 150 | 0.922
MOF#93 | 150 | 0.42 | 16 | 0.75 | 12.07 | 5.28 | 915.5 | 0.9 | 136.4 | 0.48 | 93 | Fe | BTC | ДМФА | 1.212 | 0.63 | 36 | 150 | 150 | 150 | 0.979
MOF#97 | 150 | 0.45 | 15.49 | 0.77 | 12.87 | 5.11 | 1006.8 | 0.84 | 118 | 0.39 | 97 | Fe | BTC | ДМФА | 1.212 | 0.63 | 40 | 150 | 150 | 140 | 1.267
MOF#99 | 140 | 0.34 | 15.16 | 0.79 | 9.69 | 5 | 881.4 | 0.94 | 175.6 | 0.6 | 99 | Fe | NH2-BDC | ДМФА | 0.808 | 0.5436 | 24 | 140 | 250 | 140 | 0.1536
MOF#105 | 140 | 0.7 | 14.2 | 0.84 | 20.08 | 4.69 | 1729.5 | 1.49 | 174.1 | 0.79 | 105 | Fe | BDC | ДМФА | 0.8085 | 0.4981 | 24 | 140 | 150 | 140 | 0.723
MOF#104 | 140 | 0.27 | 20.81 | 0.58 | 7.93 | 6.87 | 548.1 | 0.31 | 16.5 | 0.04 | 104 | Zn | BTB | ДМФА | 0.207 | 0.087 | 32 | 140 | 150 | 140 | 0.0967
MOF#89 | 130 | 0.4 | 16.08 | 0.75 | 11.67 | 5.31 | 932.9 | 0.68 | 288.3 | 0.28 | 89 | Al | BTC | ДМФА | 1.0745 | 0.492 | 28 | 130 | 150 | 150 | 0.695
MOF#100 | 140 | 0.21 | 17.33 | 0.69 | 6 | 5.72 | 476.1 | 1.44 | 211.2 | 1.23 | 100 | Al | BTB | ДМФА | 0.376 | 0.2192 | 44 | 140 | 150 | 140 | 0.2818
MOF#98 | 140 | 0.41 | 23 | 0.52 | 11.95 | 7.59 | 888.4 | 1.1 | 244.1 | 0.69 | 98 | Al | BDC | ДМФА | 0.7505 | 0.4983 | 28 | 140 | 160 | 140 | 0.3173
MOF#112 | 130 | 0.66 | 13.69 | 0.88 | 18.93 | 4.52 | 1710.8 | 1.14 | 136.4 | 0.48 | 112 | Fe | BDC | ДМФА | 0.8085 | 0.498 | 24 | 130 | 150 | 130 | 0.647
MOF#114 | 130 | 0.79 | 13.78 | 0.87 | 22.76 | 4.55 | 1978.5 | 1.25 | 124.1 | 0.46 | 114 | Fe | BDC | ДМФА | 0.808 | 0.498 | 24 | 130 | 150 | 140 | 0.98
MOF#115 | 130 | 0.2 | 17.8 | 0.67 | 5.85 | 5.87 | 483.7 | 0.66 | 149.8 | 0.46 | 115 | Fe | BDC | ДМФА | 0.809 | 0.499 | 24 | 130 | 150 | 140 | 0.603
MOF#106 | 140 | 0.34 | 14.23 | 0.84 | 9.79 | 4.7 | 852.4 | 0.67 | 82.7 | 0.33 | 106 | Fe | BDC | ДМФА | 0.8082 | 0.4983 | 24 | 140 | 150 | 140 | 0.516
MOF#116 | 140 | 0.48 | 15.28 | 0.79 | 13.82 | 5.04 | 1148 | 1.02 | 89.9 | 0.54 | 116 | Fe | BDC | ДМФА | 0.808 | 0.498 | 24 | 140 | 150 | 140 | 0.593
MOF#118 | 140 | 0.27 | 16.07 | 0.75 | 7.82 | 5.3 | 669.3 | 0.89 | 160 | 0.62 | 118 | Fe | BDC | ДМФА | 0.808 | 0.499 | 24 | 140 | 150 | 140 | 0.58
MOF#119 | 140 | 0.25 | 16.12 | 0.74 | 7.2 | 5.32 | 567.6 | 0.31 | 16.5 | 0.06 | 119 | Fe | BDC | ДМФА | 0.807 | 0.499 | 24 | 140 | 150 | 140 | 0.873
MOF#121 | 140 | 0.24 | 17.53 | 0.68 | 6.92 | 5.79 | 567.3 | 0.43 | 83.1 | 0.19 | 121 | Fe | BDC | ДМФА | 0.808 | 0.498 | 24 | 140 | 150 | 140 | 0.517
MOF#122 | 140 | 0.31 | 16.84 | 0.71 | 8.89 | 5.55 | 699.7 | 0.41 | 48.6 | 0.1 | 122 | Fe | BDC | ДМФА | 0.808 | 0.498 | 24 | 140 | 150 | 140 | 0.703
MOF#123 | 140 | 0.18 | 16.89 | 0.71 | 5.24 | 5.57 | 416.9 | 0.27 | 50.1 | 0.09 | 123 | Fe | BDC | ДМФА | 0.8087 | 0.499 | 24 | 140 | 150 | 140 | 0.673
MOF#128 | 140 | 0.51 | 14.7 | 0.82 | 14.6 | 4.85 | 1215.2 | 1.18 | 120.8 | 0.67 | 128 | Fe | BDC | ДМФА | 0.809 | 0.499 | 24 | 140 | 150 | 140 | 0.842
MOF#125 | 140 | 0.34 | 16.54 | 0.73 | 9.8 | 5.46 | 838.8 | 0.46 | 71.7 | 0.12 | 125 | Fe | BDC | ДМФА | 0.808 | 0.498 | 24 | 140 | 150 | 140 | 0.791
MOF#126 | 140 | 0.27 | 16.93 | 0.71 | 7.76 | 5.89 | 574.8 | 0.34 | 49 | 0.07 | 126 | Fe | BDC | ДМФА | 0.808 | 0.498 | 24 | 140 | 150 | 140 | 0.73
MOF#133 | 130 | 0.85 | 13.39 | 0.9 | 24.41 | 4.42 | 2335.8 | 1.3 | 89.6 | 0.45 | 133 | Fe | BDC | ДМФА | 0.805 | 0.499 | 24 | 130 | 150 | 130 | 0.9828
MOF#134 | 130 | 0.76 | 14.11 | 0.85 | 21.89 | 4.66 | 1987.6 | 1.13 | 80.9 | 0.37 | 134 | Fe | BDC | ДМФА | 0.805 | 0.498 | 24 | 130 | 150 | 130 | 0.6585
MOF#135 | 130 | 0.92 | 13.2 | 0.91 | 26.51 | 4.36 | 2555.6 | 1.47 | 104.4 | 0.55 | 135 | Fe | BDC | ДМФА | 0.8087 | 0.499 | 24 | 130 | 150 | 130 | 1.1135
MOF#136 | 130 | 0.55 | 15.46 | 0.78 | 15.82 | 5.1 | 1416.5 | 0.78 | 32.5 | 0.23 | 136 | Fe | BDC | ДМФА | 0.809 | 0.499 | 24 | 130 | 150 | 130 | 0.5499
MOF#137 | 130 | 0.39 | 15.78 | 0.76 | 11.14 | 5.21 | 1014.1 | 0.62 | 58.4 | 0.23 | 137 | Fe | BDC | ДМФА | 0.8092 | 0.5 | 24 | 130 | 150 | 130 | 0.5189
MOF#138 | 130 | 0.3 | 14.54 | 0.83 | 8.57 | 4.8 | 791 | 0.51 | 57 | 0.21 | 138 | Fe | BDC | ДМФА | 0.8083 | 0.498 | 24 | 130 | 150 | 130 | 0.549
MOF#124 | 140 | 0.28 | 16.77 | 0.72 | 8.16 | 5.35 | 674.7 | 0.45 | 98.7 | 0.17 | 124 | Fe | BDC | ДМФА | 0.8089 | 0.499 | 24 | 140 | 150 | 140 | 0.608
MOF#144 | 130 | 0.64 | 14.27 | 0.84 | 18.41 | 4.71 | 1699.7 | 0.91 | 48.4 | 0.27 | 144 | Fe | BDC | ДМФА | 0.8094 | 0.498 | 24 | 130 | 150 | 130 | 0.984
MOF#139 | 130 | 0.56 | 14.8 | 0.81 | 16.13 | 4.88 | 1428.5 | 0.82 | 65.6 | 0.26 | 139 | Fe | BDC | ДМФА | 0.8076 | 0.498 | 24 | 130 | 150 | 130 | 0.644
MOF#132 | 130 | 0.22 | 18.49 | 0.65 | 6.44 | 6.1 | 535.4 | 0.35 | 43.7 | 0.13 | 132 | Fe | BDC | ДМФА | 0.807 | 0.499 | 24 | 130 | 150 | 130 | 0.6803
MOF#117 | 140 | 0.27 | 17.26 | 0.7 | 7.86 | 5.7 | 638.3 | 0.4 | 70.7 | 0.13 | 117 | Fe | BDC | ДМФА | 0.808 | 0.498 | 24 | 140 | 150 | 140 | 0.631
MOF#149 | 130 | 0.83 | 13.39 | 0.9 | 23.87 | 4.42 | 2240.1 | 1.3 | 110.2 | 0.47 | 149 | Fe | BDC | ДМФА | 0.8089 | 0.4985 | 24 | 130 | 150 | 130 | 0.9754
MOF#154 | 130 | 0.79 | 13.55 | 0.89 | 22.875 | 4.47 | 2086.6 | 1.2 | 90.6 | 0.41 | 154 | Fe | BDC | ДМФА | 0.803 | 0.4947 | 24 | 130 | 150 | 130 | 0.8347
MOF#158 | 130 | 0.76 | 13.67 | 0.88 | 21.88 | 4.51 | 1972.3 | 1.07 | 46 | 0.31 | 158 | Fe | BDC | ДМФА | 0.8082 | 0.499 | 24 | 130 | 150 | 130 | 0.9723
MOF#161 | 130 | 0.59 | 14.04 | 0.85 | 16.98 | 4.63 | 1541.3 | 0.79 | 15.7 | 0.2 | 161 | Fe | BDC | ДМФА | 0.8085 | 0.4997 | 24 | 130 | 150 | 130 | 0.9146
MOF#159 | 130 | 0.97 | 13.09 | 0.92 | 28 | 4.32 | 2746.2 | 1.45 | 60.25 | 0.48 | 159 | Fe | BDC | ДМФА | 0.8073 | 0.4986 | 24 | 130 | 150 | 130 | 1.2942
MOF#155 | 130 | 0.76 | 14.56 | 0.82 | 21.85 | 4.8 | 2001.7 | 1.08 | 31.4 | 0.32 | 155 | Fe | BDC | ДМФА | 0.8084 | 0.4983 | 24 | 130 | 150 | 130 | 0.5987
MOF#143 | 130 | 0.38 | 15.07 | 0.8 | 10.97 | 4.97 | 951.7 | 0.53 | 31.49 | 0.15 | 143 | Fe | BDC | ДМФА | 0.8075 | 0.498 | 24 | 130 | 150 | 130 | 0.7191
MOF#172 | 130 | 0.54 | 13.88 | 0.86 | 15.61 | 4.58 | 1495.9 | 0.78 | 17.02 | 0.24 | 172 | Fe | BDC | ДМФА | 0.8087 | 0.498 | 24 | 130 | 150 | 130 | 0.7236
MOF#179 | 130 | 1.07 | 12.62 | 0.95 | 30.9 | 4.16 | 3036.4 | 1.52 | 22 | 0.45 | 179 | Fe | BDC | ДМФА | 0.8085 | 0.498 | 24 | 130 | 150 | 130 | 1.1956
MOF-179(5)(FeBDC)^^ | 130 | 0.86 | 14.47 | 0.83 | 24.86 | 4.78 | 2857 | 1.47 | 53 | 0.61 | 179 | Fe | BDC | ДМФА | 0.8085 | 0.498 | 24 | 130 | 150 | 130 | 1.1956
MOF-179-6-1 | 130 | 0.92 | 13.8 | 0.87 | 26.55 | 4.55 | 2923 | 1.55 | 110 | 0.63 | 179 | Fe | BDC | ДМФА | 0.8085 | 0.498 | 24 | 130 | 150 | 130 | 1.1956
MOF-179-6-2 | 130 | 0.92 | 13.62 | 0.88 | 26.56 | 4.5 | 2898 | 1.55 | 103 | 0.63 | 179 | Fe | BDC | ДМФА | 0.8085 | 0.498 | 24 | 130 | 150 | 130 | 1.1956
MOF-179-6-3 | 130 | 0.27 | 13.99 | 0.86 | 7.73 | 4.62 | 849 | 0.46 | 42 | 0.19 | 179 | Fe | BDC | ДМФА | 0.8085 | 0.498 | 24 | 130 | 150 | 130 | 1.1956
MOF-179-130C(09-2020)-1 | 130 | 0.84 | 14.14 | 0.85 | 24.23 | 4.67 | 2817 | 1.42 | 40 | 0.58 | 179 | Fe | BDC | ДМФА | 0.8085 | 0.498 | 24 | 130 | 150 | 130 | 1.1956
MOF-179-200C(09-2020) | 200 | 0.67 | 13.84 | 0.87 | 19.27 | 4.57 | 1743 | 0.76 | 0 | 0.09 | 179 | Fe | BDC | ДМФА | 0.8085 | 0.498 | 24 | 130 | 150 | 130 | 1.1956
MOF-179-130C(09-2020)-2 | 130 | 0.87 | 14.06 | 0.85 | 24.95 | 4.64 | 2826 | 1.42 | 40 | 0.55 | 179 | Fe | BDC | ДМФА | 0.8085 | 0.498 | 24 | 130 | 150 | 130 | 1.1956
MOF-179-160C(09-2020) | 160 | 0.84 | 13.95 | 0.86 | 24.32 | 4.6 | 2774 | 1.44 | 48 | 0.6 | 179 | Fe | BDC | ДМФА | 0.8085 | 0.498 | 24 | 130 | 150 | 130 | 1.1956
MOF-179-180C(09-2020) | 180 | 0.66 | 13.9 | 0.86 | 19.03 | 4.59 | 1723 | 0.81 | 22 | 0.15 | 179 | Fe | BDC | ДМФА | 0.8085 | 0.498 | 24 | 130 | 150 | 130 | 1.1956
MOF#180 | 130 | 1.01 | 12.9 | 0.93 | 29.2 | 4.26 | 2863.8 | 1.44 | 22.3 | 0.43 | 180 | Fe | BDC | ДМФА | 0.8085 | 0.498 | 24 | 130 | 150 | 130 | 1.1338
MOF#178 | 130 | 0.62 | 14.37 | 0.83 | 17.78 | 4.74 | 1661.1 | 0.81 | 11.8 | 0.19 | 178 | Fe | BDC | ДМФА | 0.8084 | 0.4952 | 24 | 130 | 150 | 130 | 0.8833
MOF#142 | 130 | 0.22 | 15.25 | 0.79 | 6.3 | 5.03 | 570 | 0.39 | 33.3 | 0.17 | 142 | Fe | BDC | ДМФА | 0.808 | 0.498 | 24 | 130 | 150 | 130 | 0.5645
MOF#175 | 130 | 0.74 | 14.19 | 0.85 | 21.34 | 4.68 | 1958.5 | 1.05 | 40.5 | 0.31 | 175 | Fe | BDC | ДМФА | 0.8083 | 0.498 | 24 | 130 | 150 | 130 | 1.0977
MOF#174 | 130 | 0.56 | 14.81 | 0.81 | 16.26 | 4.89 | 1461.1 | 0.73 | 24.3 | 0.17 | 174 | Fe | BDC | ДМФА | 0.8088 | 0.498 | 24 | 130 | 150 | 130 | 0.9436
MOF#170 | 130 | 0.61 | 14.9 | 0.81 | 17.61 | 4.92 | 1598.2 | 0.9 | 50 | 0.29 | 170 | Fe | BDC | ДМФА | 0.8081 | 0.4987 | 24 | 130 | 150 | 130 | 0.5483
MOF#146 | 130 | 0.28 | 16.67 | 0.72 | 7.93 | 5.5 | 694.9 | 0.43 | 34.8 | 0.15 | 146 | Fe | BDC | ДМФА/Этанол | 0.8192 | 0.5074 | 24 | 130 | 150 | 130 | 0.6151
MOF#181 | 130 | 0.74 | 13.58 | 0.88 | 21.23 | 4.48 | 2020.8 | 1.11 | 69 | 0.37 | 181 | Fe | BDC | ДМФА | 0.8081 | 0.4986 | 24 | 130 | 150 | 130 | 1.0435
MOF#186(Zn) | 110 | 0.67 | 17.99 | 0.67 | 19.43 | 5.94 | 1547.5 | 0.71 | 5.93 | 0.04 | 186 | Zn | BTB | ДМФА | 0.3567 | 0.3507 | 64 | 110 | 150 | 110 | 0.5177
MOF-186(2)Zn-BTB | 110 | 0.33 | 19.33 | 0.62 | 9.48 | 6.38 | 760.1 | 0.37 | 28.7 | 0.04 | 186 | Zn | BTB | ДМФА | 0.3567 | 0.3507 | 64 | 110 | 150 | 110 | 0.5177
MOF#183(Fe) | 130 | 0.46 | 15.49 | 0.77 | 13.28 | 5.11 | 1301.6 | 1.31 | 296 | 0.85 | 183 | Fe | BTC | ДМФА | 1.215 | 0.63 | 24 | 130 | 150 | 130 | 1.545
MOF#147(Fe) | 130 | 0.22 | 17.25 | 0.7 | 6.45 | 5.69 | 603 | 0.31 | 14.7 | 0.09 | 147 | Fe | BDC | ДМФА/Вода | 0.8062 | 0.5006 | 24 | 130 | 150 | 130 | 0.1895
MOF#187(Zn) | 90 | 0.48 | 19.53 | 0.61 | 13.91 | 6.44 | 1120.7 | 0.51 | 16.06 | 0.03 | 187 | Zn | BTB | ДМФА | 0.266 | 0.2618 | 56 | 90 | 150 | 110 | 0.1406
MOF-187(2)Zn-BTB | 90 | 0.34 | 19.51 | 0.62 | 9.76 | 6.44 | 784.7 | 0.36 | 15.8 | 0.02 | 187 | Zn | BTB | ДМФА | 0.266 | 0.2618 | 56 | 90 | 150 | 110 | 0.1406
MOF#168(Fe) | 130 | 0.29 | 15.18 | 0.79 | 8.35 | 5.01 | 807.3 | 0.45 | 24.5 | 0.16 | 168 | Fe | BDC | ДМФА | 0.808 | 0.4986 | 24 | 130 | 150 | 130 | 0.5073
MOF#173(Fe) | 130 | 0.42 | 14.44 | 0.83 | 12.17 | 4.77 | 1229.2 | 0.61 | 7.31 | 0.19 | 173 | Fe | BDC | ДМФА | 0.808 | 0.4994 | 24 | 130 | 150 | 130 | 0.6141
MOF#193(Ti) | 150 | 0.17 | 14.89 | 0.81 | 4.83 | 4.91 | 467.02 | 0.56 | 153.5 | 0.39 | 193 | Ti | NH2-BDC | ДМФА | 0.89 | 1.0853 | 50 | 150 | 150 | 150 | 0.5354
MOF#194(Cu) | 110 | 0.32 | 34.56 | 0.35 | 9.35 | 11.41 | 771.02 | 0.34 | 0.22 | 0.02 | 194 | Cu | BTC | ДМФА | 4.0023 | 2.0036 | 48 | 110 | 150 | 110 | 4.4388
MOF-194-2-110C(CuBTC) | 110 | 0.32 | 31.68 | 0.38 | 9.25 | 10.45 | 747.3 | 0.33 | 5.4 | 0.01 | 194 | Cu | BTC | ДМФА | 4.0023 | 2.0036 | 48 | 110 | 150 | 110 | 4.4388
MOF-194-2-150C(CuBTC) | 150 | 0.48 | 34.57 | 0.35 | 13.86 | 11.41 | 1122.8 | 0.49 | 4.7 | 0.01 | 194 | Cu | BTC | ДМФА | 4.0023 | 2.0036 | 48 | 110 | 150 | 110 | 4.4388
MOF-194-2-200C(CuBTC) | 200 | 0.65 | 54.03 | 0.22 | 18.81 | 17.83 | 1650.3 | 0.73 | 20.2 | 0.08 | 194 | Cu | BTC | ДМФА | 4.0023 | 2.0036 | 48 | 110 | 150 | 110 | 4.4388
MOF-194-3-200C(CuBTC)new | 200 | 0.65 | 51.27 | 0.23 | 18.62 | 16.92 | 1626.5 | 0.73 | 22.4 | 0.08 | 194 | Cu | BTC | ДМФА | 4.0023 | 2.0036 | 48 | 110 | 150 | 110 | 4.4388
MOF-CuBTC-194(4iz9)(120C) | 120 | 0.55 | 30.48 | 0.39 | 15.77 | 10.06 | 1300 | 0.6 | 30 | 0.05 | 194 | Cu | BTC | ДМФА | 4.0023 | 2.0036 | 48 | 110 | 150 | 110 | 4.4388
MOF-CuBTC-194(200C) | 200 | 0.65 | 23.4 | 0.51 | 18.64 | 7.72 | 1473 | 0.68 | 22 | 0.03 | 194 | Cu | BTC | ДМФА | 4.0023 | 2.0036 | 48 | 110 | 150 | 110 | 4.4388
MOF-CuBTC-194(220C) | 220 | 0.66 | 32.07 | 0.37 | 18.96 | 10.58 | 1600 | 0.72 | 21 | 0.06 | 194 | Cu | BTC | ДМФА | 4.0023 | 2.0036 | 48 | 110 | 150 | 110 | 4.4388
MOF-CuBTC-194(230C) | 230 | 0.65 | 49.79 | 0.24 | 18.76 | 16.43 | 1640 | 0.72 | 78 | 0.07 | 194 | Cu | BTC | ДМФА | 4.0023 | 2.0036 | 48 | 110 | 150 | 110 | 4.4388
MOF-194-200 | 200 | 0.65 | 24.15 | 0.5 | 18.59 | 7.97 | 1473 | 0.68 | 22 | 0.03 | 194 | Cu | BTC | ДМФА | 4.0023 | 2.0036 | 48 | 110 | 150 | 110 | 4.4388
MOF#184(Fe) | 130 | 0.6 | 15.68 | 0.77 | 17.16 | 5.18 | 1654.3 | 0.99 | 86.3 | 0.39 | 184 | Fe | NH2-BDC | ДМФА | 0.808 | 0.5436 | 24 | 130 | 150 | 130 | 0.779
MOF#196(Zn) | 110 | 0.64 | 20.16 | 0.6 | 18.47 | 6.65 | 1495.2 | 0.67 | 23.25 | 0.03 | 196 | Zn | BTB | ДМФА | 0.3566 | 0.3498 | 64 | 110 | 150 | 110 | 0.375
MOF-196(2)Zn-BTB | 110 | 0.25 | 22.38 | 0.54 | 7.22 | 7.38 | 579.8 | 0.27 | 19.3 | 0.02 | 196 | Zn | BTB | ДМФА | 0.3566 | 0.3498 | 64 | 110 | 150 | 110 | 0.375
MOF#204(Zn) | 130 | 0.39 | 20.43 | 0.59 | 11.1 | 6.74 | 896.2 | 0.6 | 119.4 | 0.21 | 204 | Zn | BTB | ДМФА | 0.3565 | 0.3498 | 64 | 130 | 150 | 130 | 0.3554
MOF-204(2)Zn-BTB | 130 | 0.22 | 20.35 | 0.59 | 6.37 | 6.72 | 523.4 | 0.43 | 125.5 | 0.21 | 204 | Zn | BTB | ДМФА | 0.3565 | 0.3498 | 64 | 130 | 150 | 130 | 0.3554
MOF#197(Ti) | 150 | 0.17 | 19.62 | 0.61 | 4.94 | 6.48 | 440 | 0.34 | 58.3 | 0.17 | 197 | Ti | NH2-BDC | ДМФА | 0.89 | 1.086 | 40 | 150 | 150 | 150 | 0.834
MOF#176(Fe) | 130 | 0.3 | 19.02 | 0.63 | 8.77 | 6.28 | 747 | 0.39 | 39.8 | 0.09 | 176 | Fe | BDC | ДМФА | 0.8091 | 0.4985 | 24 | 130 | 150 | 130 | 0.7596
MOF#207(Fe) | 130 | 0.39 | 16.35 | 0.73 | 11.21 | 5.4 | 1021.3 | 0.6 | 54.1 | 0.21 | 207 | Fe | BTC | ДМФА | 1.2128 | 0.6324 | 24 | 130 | 150 | 130 | 1.061
MOF#208(Al) | 130 | 0.52 | 25.02 | 0.48 | 14.88 | 8.26 | 1251.8 | 0.86 | 185.2 | 0.34 | 208 | Al | BDC | ДМФА | 0.7554 | 0.4995 | 28 | 130 | 50 | 130 | 0.4537
MOF#200(Al) | 130 | 0.4 | 24.24 | 0.5 | 11.6 | 8 | 982.98 | 0.69 | 168.8 | 0.29 | 200 | Al | BDC | ДМФА | 0.751 | 0.4995 | 28 | 130 | 50 | 130 | 0.429
MOF-200(2)(Al) | 130 | 0.39 | 24.56 | 0.49 | 11.36 | 8.1 | 964 | 1.24 | 280 | 0.85 | 200 | Al | BDC | ДМФА | 0.751 | 0.4995 | 28 | 130 | 50 | 130 | 0.429
MOF#206(Al) | 130 | 0.5 | 25.9 | 0.46 | 14.46 | 8.55 | 1210.1 | 0.78 | 142.9 | 0.28 | 206 | Al | BDC | ДМФА | 0.7546 | 0.499 | 28 | 130 | 150 | 130 | 0.0556
MOF#201(Fe) | 130 | 0.35 | 16.1 | 0.75 | 10.17 | 5.31 | 975.4 | 0.63 | 70.9 | 0.28 | 201 | Fe | BTC | ДМФА | 1.212 | 0.63 | 24 | 130 | 150 | 130 | 1.3296
MOF-201(2)(Fe) | 130 | 0.38 | 16.8 | 0.71 | 10.8 | 5.54 | 1075 | 0.65 | 69 | 0.27 | 201 | Fe | BTC | ДМФА | 1.212 | 0.63 | 24 | 130 | 150 | 130 | 1.3296
MOF-201-150(Fe) | 150 | 0.48 | 13.58 | 0.88 | 13.68 | 4.48 | 1122 | 0.63 | 63 | 0.15 | 201 | Fe | BTC | ДМФА | 1.212 | 0.63 | 24 | 130 | 150 | 130 | 1.3296
MOF-201-180(Fe) | 180 | 0.5 | 13.92 | 0.86 | 14.49 | 4.59 | 1198 | 0.68 | 62 | 0.18 | 201 | Fe | BTC | ДМФА | 1.212 | 0.63 | 24 | 130 | 150 | 130 | 1.3296
MOF-201-200(Fe) | 200 | 0.48 | 14.08 | 0.85 | 13.94 | 7.65 | 1144 | 0.64 | 62 | 0.16 | 201 | Fe | BTC | ДМФА | 1.212 | 0.63 | 24 | 130 | 150 | 130 | 1.3296
MOF-201-220(Fe) | 220 | 0.49 | 14.62 | 0.82 | 14.14 | 4.82 | 1192 | 0.68 | 60 | 0.19 | 201 | Fe | BTC | ДМФА | 1.212 | 0.63 | 24 | 130 | 150 | 130 | 1.3296
MOF-201-250(Fe) | 250 | 0.49 | 14.54 | 0.83 | 14.01 | 4.8 | 1179 | 0.66 | 59 | 0.17 | 201 | Fe | BTC | ДМФА | 1.212 | 0.63 | 24 | 130 | 150 | 130 | 1.3296
MOF#215(Fe) | 130 | 0.45 | 15.74 | 0.76 | 12.85 | 5.19 | 1263 | 0.91 | 117.2 | 0.46 | 215 | Fe | BTC | ДМФА | 1.2129 | 0.6306 | 40 | 130 | 150 | 130 | 1.52
MOF#215-2(Fe) | 130 | 0.43 | 16.04 | 0.75 | 12.31 | 5.29 | 1207.4 | 0.85 | 142.6 | 0.42 | 215 | Fe | BTC | ДМФА | 1.2129 | 0.6306 | 40 | 130 | 150 | 130 | 1.52
MOF#205(Al) | 130 | 0.53 | 25.15 | 0.48 | 15.27 | 8.3 | 1274 | 1.7 | 270.9 | 1.17 | 205 | Al | BDC | ДМФА | 0.754 | 0.499 | 28 | 130 | 150 | 130 | 0.3168
MOF#211(Al) | 130 | 0.52 | 24.43 | 0.49 | 14.92 | 8.06 | 1252.1 | 1.75 | 269.2 | 1.23 | 211 | Al | BDC | ДМФА | 0.7548 | 0.499 | 28 | 130 | 150 | 130 | 0.3052
MOF#212(Al) | 130 | 0.54 | 25.56 | 0.47 | 15.62 | 8.44 | 1304.5 | 1.83 | 260.3 | 1.29 | 212 | Al | BDC | ДМФА | 0.7549 | 0.4994 | 28 | 130 | 150 | 130 | 0.0984
MOF#209(Fe) | 130 | 0.58 | 15.82 | 0.76 | 16.74 | 5.22 | 1674.3 | 1.15 | 136.1 | 0.57 | 209 | Fe | NH2-BDC | ДМФА | 0.8088 | 0.5433 | 24 | 130 | 150 | 130 | 0.6808
MOF#195(Fe)^^ | 130 | 0.35 | 16.19 | 0.74 | 10.11 | 5.34 | 901.2 | 0.62 | 100 | 0.27 | 195 | Fe | BTC | ДМФА | 1.218 | 0.6335 | 24 | 130 | 150 | 130 | 1.245
MOF#213(Al) | 140 | 0.51 | 27.18 | 0.44 | 14.73 | 8.97 | 1232.4 | 1.52 | 253.9 | 1.01 | 213 | Al | BDC | ДМФА | 0.7565 | 0.498 | 28 | 140 | 150 | 140 | 0.4046
MOF#219(Fe) | 130 | 0.55 | 15.66 | 0.77 | 15.9 | 5.17 | 1596.8 | 1.01 | 87.3 | 0.46 | 219 | Fe | NH2-BDC | ДМФА | 0.8081 | 0.5436 | 24 | 130 | 150 | 130 | 1.1052
MOF#73(Al) | 100 | 0.46 | 15.61 | 0.77 | 13.3 | 5.15 | 1290.4 | 0.81 | 97.6 | 0.35 | 73 | Al | BTC | ДМФА | 2.149 | 0.983 | 56 | 100 | 230 | 100 | 2.574
MOF#189(Cu) | 120 | 0.36 | 34.79 | 0.34 | 10.44 | 11.48 | 861.8 | 0.38 | 9.28 | 0.02 | 189 | Cu | BTC | ДМФА | 4.0023 | 2.0035 | 48 | 120 | 150 | 120 | 4.9076
MOF#240(Cu-BTC) | 120 | 0.33 | 35.85 | 0.33 | 9.51 | 11.83 | 791.6 | 0.36 | 16.31 | 0.03 | 240 | Cu | BTC | ДМФА | 4.0045 | 2.0077 | 48 | 120 | 150 | 120 | 4.2707
MOF#242(Zr-BDC) | 110 | 0.35 | 19.85 | 0.6 | 10.13 | 6.55 | 811.6 | 0.45 | 33.04 | 0.1 | 242 | Zr | BDC | ДМФА | 0.1083 | 0.0698 | 26 | 110 | 100 | 110 | 0.1413
MOF-244(Cu) | 120 | 0.31 | 34.93 | 0.34 | 8.96 | 11.53 | 741.9 | 0.34 | 15.96 | 0.03 | 244 | Cu | BTC | ДМФА | 4.0031 | 2.008 | 48 | 120 | 150 | 120 | 4.7202
MOF-243(Zr) | 120 | 0.29 | 19.97 | 0.6 | 8.33 | 6.59 | 672.8 | 0.36 | 27.7 | 0.07 | 243 | Zr | BDC | ДМФА | 0.1603 | 0.1024 | 26 | 120 | 150 | 120 | 0.195
MOF-226(Al) | 130 | 0.49 | 15.81 | 0.76 | 14.13 | 5.22 | 1409.2 | 1.11 | 396.8 | 0.62 | 226 | Al | BTC | ДМФА | 1.0743 | 0.4926 | 28 | 130 | 150 | 130 | 0.7029
MOF-236(Al) | 130 | 0.47 | 22.66 | 0.53 | 13.57 | 7.48 | 1123.6 | 1.39 | 233.9 | 0.92 | 236 | Al | BDC | ДМФА | 2.5023 | 1.661 | 50 | 130 | 150 | 130 | 0.295
MOF-236Al-BTC | 150 | 0.3732821 | 16.27289 | 0.7374227 | 10.75989 | 5.370055 | 1080 | 0.2474435 | 0.04238129 | -0.1258386 | 236 | Al | BDC | ДМФА | 2.5023 | 1.661 | 50 | 130 | 150 | 130 | 0.295
MOF-236Al-BTC | 130 | 0.27 | 22.02 | 0.54 | 7.8 | 7.27 | 790 | 0.72 | 50 | 0.45 | 236 | Al | BDC | ДМФА | 2.5023 | 1.661 | 50 | 130 | 150 | 130 | 0.295
MOF-227(Al) | 130 | 0.46 | 16.11 | 0.74 | 13.15 | 5.32 | 1304.3 | 0.99 | 369.7 | 0.53 | 227 | Al | BTC | ДМФА | 1.0746 | 0.492 | 28 | 130 | 150 | 130 | 0.8213
MOF-231(Al) | 120 | 0.48 | 24.59 | 0.49 | 13.76 | 8.11 | 1167.2 | 1.27 | 307.5 | 0.79 | 231 | Al | BDC | ДМФА | 0.756 | 2.4985 | 28 | 120 | 150 | 120 | 0.4684
MOF-228(Al) | 130 | 0.49 | 16.25 | 0.74 | 14.12 | 5.36 | 1391.7 | 0.89 | 272.5 | 0.4 | 228 | Al | BTC | ДМФА | 1.0749 | 0.4929 | 28 | 130 | 130 | 130 | 0.7309
MOF#245(Cu) | 120 | 0.37 | 38.22 | 0.31 | 10.6 | 12.61 | 878.1 | 0.4 | 15.9 | 0.03 | 245 | Cu | BTC | ДМФА | 4.0025 | 2.0038 | 48 | 120 | 150 | 120 | 4.3952
MOF#254(Fe) | 103 | 0.23 | 15.51 | 0.77 | 6.71 | 5.12 | 629.6 | 0.96 | 201.6 | 0.73 | 254 | Fe | BDC | ДМФА | 0.8087 | 0.4984 | 24 | 103 | 150 | 130 | 0.5018
MOF#262(Cu)^^ | 110 | 0.32 | 34.77 | 0.35 | 9.15 | 11.47 | 758.5 | 0.35 | 13.1 | 0.03 | 262 | Cu | BTC | ДМФА | 4.0021 | 2.0093 | 48 | 110 | 150 | 110 | 4.3022
MOF#257(Cu)^^ | 110 | 0.3 | 34.36 | 0.35 | 8.73 | 11.34 | 723.7 | 0.34 | 13.7 | 0.04 | 257 | Cu | BTC | ДМФА | 4.0059 | 2.0059 | 48 | 110 | 150 | 110 | 4.1476
MOF#258(Cu)^^ | 110 | 0.3 | 35.57 | 0.34 | 8.71 | 11.74 | 723.5 | 0.34 | 15.2 | 0.04 | 258 | Cu | BTC | ДМФА | 4.1588 | 2.0002 | 40 | 110 | 150 | 110 | 4.1576
MOF-260(Cu)^^ | 110 | 0.3 | 34.39 | 0.35 | 8.56 | 11.35 | 710.3 | 0.32 | 11 | 0.02 | 260 | Cu | BTC | ДМФА | 4.0064 | 2.006 | 48 | 110 | 150 | 110 | 4.1828
MOF-259(Cu)^^ | 110 | 0.31 | 35.21 | 0.34 | 8.88 | 11.62 | 737.8 | 0.34 | 11.5 | 0.03 | 259 | Cu | BTC | ДМФА | 4.0039 | 2.0058 | 48 | 110 | 150 | 110 | 4.0936
MOF-264(Cu)^^ | 110 | 0.32 | 33.49 | 0.36 | 9.21 | 11.05 | 713.5 | 0.34 | 4.8 | 0.02 | 264 | Cu | BTC | ДМФА | 4.0034 | 2.0074 | 48 | 110 | 150 | 110 | 4.5073
MOF-263(Cu) | 110 | 0.3 | 33.78 | 0.36 | 8.59 | 11.15 | 711.6 | 0.33 | 11 | 0.03 | 263 | Cu | BTC | ДМФА | 4.0079 | 2.0047 | 48 | 110 | 150 | 110 | 4.1516
MOF-253(Al)^^ | 130 | 0.53 | 15.73 | 0.76 | 15.13 | 5.19 | 1527.3 | 1.75 | 439.1 | 1.22 | 253 | Al | BTC | ДМФА | 1.0742 | 0.4911 | 28 | 130 | 150 | 130 | 0.6418
MOF-253-130C(AlBTC) | 130 | 0.4791919 | 16.10837 | 0.7449544 | 13.81275 | 5.315762 | 1450 | 1.658955 | 472.6299 | 1.179763 | 253 | Al | BTC | ДМФА | 1.0742 | 0.4911 | 28 | 130 | 150 | 130 | 0.6418
MOF-253-150C | 150 | 0.4921724 | 16.22821 | 0.7394529 | 14.18691 | 5.355311 | 1480 | 1.667964 | 472.3817 | 1.175792 | 253 | Al | BTC | ДМФА | 1.0742 | 0.4911 | 28 | 130 | 150 | 130 | 0.6418
MOF-253-AlBTC | 130 | 0.42 | 15.25 | 0.79 | 11.97 | 5.03 | 1090 | 0.72 | 50 | 0.3 | 253 | Al | BTC | ДМФА | 1.0742 | 0.4911 | 28 | 130 | 150 | 130 | 0.6418
MOF-265(Cu)^^ | 110 | 0.32 | 33.09 | 0.36 | 9.2 | 10.92 | 758.5 | 0.34 | 9.3 | 0.02 | 265 | Cu | BTC | ДМФА | 4.0074 | 2.0069 | 48 | 110 | 150 | 130 | 4.4403
MOF-266(Cu)^^ | 110 | 0.31 | 34.39 | 0.35 | 8.86 | 11.35 | 734.8 | 0.32 | 4.9 | 0.01 | 266 | Cu | BTC | ДМФА | 4.0064 | 2.0035 | 48 | 110 | 150 | 130 | 4.4193
MOF-255(Zn)^^ | 110 | 0.58 | 14.86 | 0.81 | 16.74 | 4.9 | 1162.8 | 0.51 | 7.4 | -0.07 | 255 | Zn | BTB | ДМФА | 0.3562 | 0.3509 | 64 | 110 | 150 | 110 | 0.43
MOF-252(Cu) | 110 | 0.3 | 33.65 | 0.36 | 8.57 | 11.1 | 715 | 0.33 | 14.2 | 0.03 | 252 | Cu | BTC | ДМФА | 4.0042 | 2.0002 | 48 | 110 | 300 | 110 | 4.138
MOF-280(Cu)^^ | 120 | 0.32 | 33.5 | 0.36 | 9.18 | 11.06 | 755.3 | 0.32 | 0.6 | 0 | 280 | Cu | BTC | ДМСО | 4.003 | 2.0014 | 40 | 120 | 200 | 120 | 3.0853
MOF-276 | 110 | 0.18 | 35.56 | 0.34 | 5.06 | 11.74 | 420.1 | 0.2 | 0 | 0.02 | 276 | Cu | BTC | ДМФА |  | 1.0275 |  | 110 | 280 | 120 | 0.8591
MOF-281 | 120 | 0.33 | 34.32 | 0.35 | 9.56 | 11.33 | 789.2 | 0.34 | 4.4 | 0.01 | 281 | Cu | BTC | ДМФА | 4.0055 | 2.0083 | 40 | 120 | 200 | 120 | 4.2759
MOF-281(2)(Cu-BTC) | 120 | 0.34 | 35.67 | 0.34 | 9.71 | 11.77 | 805.9 | 0.36 | 0 | 0.02 | 281 | Cu | BTC | ДМФА | 4.0055 | 2.0083 | 40 | 120 | 200 | 120 | 4.2759
MOF-282 | 120 | 0.31 | 33.83 | 0.35 | 8.88 | 11.16 | 733.5 | 0.33 | 12.1 | 0.02 | 282 | Cu | BTC | ДМФА | 4.006 | 2.007 | 40 | 120 | 200 | 120 | 4.3158
MOF-246(Zr) | 120 | 0.35 | 18.21 | 0.66 | 10.18 | 6.01 | 830.4 | 0.53 | 57.6 | 0.18 | 246 | Zr | BDC | ДМФА | 0.1079 | 0.0723 | 26 | 120 | 150 | 130 | 0.1317
MOF-246(Zr-BDC) | 120 | 0.35 | 18.65 | 0.64 | 9.99 | 6.16 | 830.4 | 0.53 | 57.6 | 0.18 | 246 | Zr | BDC | ДМФА | 0.1079 | 0.0723 | 26 | 120 | 150 | 130 | 0.1317
MOF-248(Zr-BDC) | 120 | 0.31 | 19.85 | 0.6 | 8.9 | 6.55 | 731.5 | 0.42 | 37.1 | 0.11 | 248 | Zr | BDC | ДМФА | 0.1075 | 0.0681 | 28 | 120 | 100 | 110 | 0.1292
MOF-248(Zr-BTC) | 120 | 0.3147843 | 19.13 | 0.6271855 | 9.07 | 6.313921 | 730 | 0.419203 | 10 | 0.1044186 | 248 | Zr | BDC | ДМФА | 0.1075 | 0.0681 | 28 | 120 | 100 | 110 | 0.1292
MOF-285(Al-BTC) | 130 | 0.56 | 15.45 | 0.78 | 16.08 | 5.1 | 1639.5 | 1.92 | 562 | 1.36 | 285 | Al | BTC | ДМФА | 1.0705 | 0.4931 | 28 | 130 | 200 | 120 | 0.5918
MOF-285-2-5 | 200 | 0.27 | 16.42 | 0.73 | 7.68 | 5.42 | 810 | 1.2 | 420 | 0.93 | 285 | Al | BTC | ДМФА | 1.0705 | 0.4931 | 28 | 130 | 200 | 120 | 0.5918
MOF-288(Al-BTC) | 120 | 0.48 | 15.06 | 0.8 | 13.89 | 4.97 | 1407.6 | 1.35 | 400.3 | 0.87 | 288 | Al | BTC | ДМФА | 1.0717 | 0.494 | 28 | 120 | 200 | 120 | 0.627
MOF-298(Cu)_200^^ | 200 | 0.36 | 39.89 | 0.3 | 10.38 | 13.16 | 889 | 0.56 | 72 | 0.2 | 298 | Cu | BTC | ДМФА | 4.0028 | 2.0014 | 40 | 110 | 200 |  | 3.8796
MOF-298(120)-200 | 200 | 0.56 | 39.19 | 0.31 | 16.09 | 12.93 | 1364 | 0.61 | 19 | 0.05 | 298 | Cu | BTC | ДМФА | 4.0028 | 2.0014 | 40 | 110 | 200 |  | 3.8796
MOF-298-160(Cu) | 160 | 0.45 | 38.93 | 0.31 | 13.05 | 12.85 | 1076 | 0.48 | 14 | 0.03 | 298 | Cu | BTC | ДМФА | 4.0028 | 2.0014 | 40 | 110 | 200 |  | 3.8796
MOF-298-180(Cu) | 180 | 0.52 | 37.24 | 0.32 | 15.05 | 12.29 | 1269 | 0.57 | 19 | 0.05 | 298 | Cu | BTC | ДМФА | 4.0028 | 2.0014 | 40 | 110 | 200 |  | 3.8796
MOF-CuBTC-326(200C) | 200 | 0.55 | 29.38 | 0.41 | 15.96 | 9.69 | 1324 | 0.66 | 68 | 0.11 | 326 | Cu | BTC | ДМФА/Вода | 4.0028 | 1.9992 | 60 | 120 | 200 | 130 | 4.2113
MOF-CuBTC-326(230C) | 230 | 0.46 | 49.92 | 0.24 | 13.2 | 16.47 | 1140 | 0.58 | 52 | 0.12 | 326 | Cu | BTC | ДМФА/Вода | 4.0028 | 1.9992 | 60 | 120 | 200 | 130 | 4.2113
MOF-326-180(Cu) | 180 | 0.46 | 38.45 | 0.31 | 13.32 | 12.69 | 1130 | 0.53 | 33 | 0.07 | 326 | Cu | BTC | ДМФА/Вода | 4.0028 | 1.9992 | 60 | 120 | 200 | 130 | 4.2113
MOF-306(Al) | 140 | 0.55 | 15.6 | 0.77 | 15.72 | 5.15 | 1590 | 1.24 | 486 | 0.69 | 306 | Al | BTC | ДМФА | 1.0707 | 0.4937 | 28 | 140 | 200 |  | 0.6432
MOF-318-319(Al) | 130 | 0.45 | 16.4 | 0.73 | 13.1 | 5.41 | 1297 | 0.81 | 222 | 0.36 | 318 | Al | BTC | ДМФА | 1.0804 | 0.4915 | 28 | 130 | 150 |  | 0.6563
MOF-330-200(Cu) | 200 | 0.22 | 35.91 | 0.33 | 6.22 | 11.85 | 524 | 0.31 | 26 | 0.09 | 330 | Cu | BTC | ДМСО | 4.0044 | 2.0008 | 40 | 130 | 200 | 160 | 1.743
MOF-332-200(Cu) | 200 | 0.37 | 41.11 | 0.29 | 10.53 | 13.57 | 902 | 0.51 | 54 | 0.14 | 332 | Cu | BTC | ДМФА | 4.0053 | 2.0066 | 40 | 120 | 200 | 160 | 3.8665
MOF-332-160(Cu) | 160 | 0.41 | 37.86 | 0.32 | 11.79 | 12.5 | 967 | 0.44 | 17 | 0.03 | 332 | Cu | BTC | ДМФА | 4.0053 | 2.0066 | 40 | 120 | 200 | 160 | 3.8665
MOF-332-180(Cu) | 180 | 0.46 | 37.99 | 0.32 | 13.24 | 12.54 | 1117 | 0.51 | 26 | 0.05 | 332 | Cu | BTC | ДМФА | 4.0053 | 2.0066 | 40 | 120 | 200 | 160 | 3.8665
MOF-332-230(Cu) | 230 | 0.29 | 38.32 | 0.31 | 8.48 | 12.64 | 721 | 0.52 | 63 | 0.23 | 332 | Cu | BTC | ДМФА | 4.0053 | 2.0066 | 40 | 120 | 200 | 160 | 3.8665
MOF-331-200(Cu) | 200 | 0.44 | 37.56 | 0.32 | 12.59 | 12.39 | 1068 | 0.55 | 40 | 0.11 | 331 | Cu | BTC | ДМФА | 4.0056 | 2.0052 | 40 | 120 | 250 | 160 | 4.0021
MOF-331-230(Cu) | 230 | 0.48 | 46.02 | 0.26 | 13.94 | 15.19 | 1199 | 0.62 | 43 | 0.14 | 331 | Cu | BTC | ДМФА | 4.0056 | 2.0052 | 40 | 120 | 250 | 160 | 4.0021
MOF-331-160(Cu) | 160 | 0.37 | 36.8 | 0.33 | 10.77 | 12.15 | 892 | 0.41 | 18 | 0.04 | 331 | Cu | BTC | ДМФА | 4.0056 | 2.0052 | 40 | 120 | 250 | 160 | 4.0021
MOF-331-180(Cu) | 180 | 0.47 | 35.45 | 0.34 | 13.57 | 11.7 | 1114 | 0.5 | 17 | 0.03 | 331 | Cu | BTC | ДМФА | 4.0056 | 2.0052 | 40 | 120 | 250 | 160 | 4.0021
MOF-334-200(Cu) | 200 | 0.43 | 37.79 | 0.32 | 12.28 | 12.47 | 1034 | 0.48 | 17 | 0.05 | 334 | Cu | BTC | ДМФА | 4.0046 | 2.0056 | 40 | 120 | 200 | 160 | 4.2057
MOF-337-200(Cu) | 200 | 0.59 | 38.01 | 0.32 | 16.88 | 12.54 | 1447 | 0.68 | 42 | 0.09 | 337 | Cu | BTC | ДМФА | 4.005 | 2.0065 | 40 | 110 | 200 | 160 | 3.8157
MOF-337-200(Cu) | 200 | 0.63 | 19.61 | 0.61 | 18.11 | 6.47 | 1447 | 0.68 | 42 | 0.05 | 337 | Cu | BTC | ДМФА | 4.005 | 2.0065 | 40 | 110 | 200 | 160 | 3.8157
MOF-337 | 146 | 0.34 | 37.58 | 0.32 | 9.73 | 12.4 | 817 | 0.43 | 63 | 0.09 | 337 | Cu | BTC | ДМФА | 4.005 | 2.0065 | 40 | 110 | 200 | 160 | 3.8157
MOF-295(Al)^^ | 130 | 0.31 | 16.56 | 0.72 | 9.05 | 5.46 | 902 | 0.93 | 353 | 0.62 | 295 | Al | BTC | ДМФА | 1.0706 | 0.4939 | 28 | 130 | 200 | 130 | 0.7372
MOF-343(Cu) | 200 | 0.66 | 22.32 | 0.54 | 19.04 | 7.37 | 1530 | 0.69 | 24 | 0.03 | 343 | Cu | BTC | ДМФА | 4.0097 | 1.9998 | 40 | 110 | 200 | 110 | 3.93
MOF-343-130(Cu) | 130 | 0.48 | 36.46 | 0.33 | 13.79 | 12.03 | 1145 | 0.53 | 23 | 0.05 | 343 | Cu | BTC | ДМФА | 4.0097 | 1.9998 | 40 | 110 | 200 | 110 | 3.93
MOF-343-200C | 200 | 0.3397135 | 31.96877 | 0.3753663 | 9.792273 | 10.54969 | 800 | 0.2649586 | - | -0.07475494 | 343 | Cu | BTC | ДМФА | 4.0097 | 1.9998 | 40 | 110 | 200 | 110 | 3.93
MOF-343-130C | 130 | 0.24 | 36.9 | 0.32 | 6.88 | 12.18 | 580 | 0.27 | 16 | 0.03 | 343 | Cu | BTC | ДМФА | 4.0097 | 1.9998 | 40 | 110 | 200 | 110 | 3.93
MOF-351(Zr)^^ | 150 | 0.57 | 16.4 | 0.73 | 16.48 | 5.41 | 1333 | 1.23 | 148 | 0.66 | 351 | Zr | BDC | ДМФА | 0.6839 | 1.063 | 64 | 130 | 200 | 160 | 0.5702
MOF-351-180(Zr)^^ | 180 | 0.47 | 17.33 | 0.69 | 13.54 | 5.72 | 1089 | 0.9 | 124 | 0.43 | 351 | Zr | BDC | ДМФА | 0.6839 | 1.063 | 64 | 130 | 200 | 160 | 0.5702
MOF-352+353^^ | 130 | 0.3 | 17.67 | 0.68 | 8.65 | 5.83 | 759 | 0.59 | 184 | 0.29 | 352 | Al | BTC | ДМФА | 1.0706 | 0.4932 | 28 | 130 | 200 | 130 | 0.8469
MOF-354(Al)^^ | 130 | 0.3 | 17.2 | 0.73 | 8.55 | 5.67 | 748 | 0.55 | 215 | 0.25 | 354 | Al | BTC | ДМФА | 1.0706 | 0.493 | 28 | 130 | 200 | 160 | 0.7475
MOF-355(Zr)^^ | 130 | 0.52 | 16.27 | 0.74 | 14.97 | 5.37 | 1501 | 2.1 | 770 | 1.58 | 355 | Zr | BDC | ДМФА | 1.3788 | 2.1398 | 128 | 130 | 400 | 110 | 2.5283
MOF-355(160C)(Zr)^^ | 160 | 0.47 | 18.13 | 0.66 | 13.39 | 5.98 | 1112 | 1.09 | 247 | 0.62 | 355 | Zr | BDC | ДМФА | 1.3788 | 2.1398 | 128 | 130 | 400 | 110 | 2.5283
MOF_Zr-BDC(355-403) | 160 | 0.44 | 22.38 | 0.54 | 12.68 | 7.38 | 1060 | 0.67 | 60 | 0.23 | 355 | Zr | BDC | ДМФА | 1.3788 | 2.1398 | 128 | 130 | 400 | 110 | 2.5283
MOF-358(Al)^^ | 130 | 0.46 | 15.65 | 0.77 | 13.33 | 5.16 | 1257 | 0.93 | 318 | 0.47 | 358 | Al | BTC | ДМФА | 1.0746 | 0.4933 | 28 | 130 | 150 | 160 | 0.7973
MOF-370-1-220C(CuBTC)^^ | 220 | 0.67 | 56.86 | 0.21 | 19.23 | 18.23 | 1665 | 0.74 | 13 | 0.07 | 370 | Cu | BTC | ДМФА | 16.0005 | 8.0015 | 128 | 100 | 600 | 100 | 17.7179
MOF-370-2-160C(CuBTC)^^ | 160 | 0.45 | 38.79 | 0.31 | 13.09 | 12.8 | 1087 | 0.47 | 3 | 0.02 | 370 | Cu | BTC | ДМФА | 16.0005 | 8.0015 | 128 | 100 | 600 | 100 | 17.7179
MOF-370-3-200C(CuBTC)^^ | 200 | 0.63 | 20.35 | 0.4 | 18.19 | 10.01 | 1496 | 0.65 | 7 | 0.02 | 370 | Cu | BTC | ДМФА | 16.0005 | 8.0015 | 128 | 100 | 600 | 100 | 17.7179
MOF-370-P-160C | 160 | 0.53 | 38.95 | 0.31 | 15.3 | 12.85 | 1278 | 0.56 | 11 | 0.03 | 370 | Cu | BTC | ДМФА | 16.0005 | 8.0015 | 128 | 100 | 600 | 100 | 17.7179
MOF-370-P-130C | 130 | 0.36 | 38.35 | 0.31 | 10.47 | 12.66 | 892 | 0.41 | 24 | 0.05 | 370 | Cu | BTC | ДМФА | 16.0005 | 8.0015 | 128 | 100 | 600 | 100 | 17.7179
MOF-370-P-220C | 220 | 0.66 | 57.17 | 0.21 | 19.07 | 18.87 | 1684 | 0.75 | 21 | 0.09 | 370 | Cu | BTC | ДМФА | 16.0005 | 8.0015 | 128 | 100 | 600 | 100 | 17.7179
MOF-370-P-230C | 230 | 0.66 | 60.7 | 0.2 | 19.02 | 20.03 | 1688 | 0.75 | 21 | 0.09 | 370 | Cu | BTC | ДМФА | 16.0005 | 8.0015 | 128 | 100 | 600 | 100 | 17.7179
MOF-370-P-200C | 200 | 0.66 | 52.51 | 0.23 | 19.03 | 17.33 | 1660 | 0.74 | 20 | 0.08 | 370 | Cu | BTC | ДМФА | 16.0005 | 8.0015 | 128 | 100 | 600 | 100 | 17.7179
MOF-370-P-240C | 240 | 0.59 | 56.81 | 0.21 | 17.05 | 18.75 | 1498 | 0.68 | 23 | 0.09 | 370 | Cu | BTC | ДМФА | 16.0005 | 8.0015 | 128 | 100 | 600 | 100 | 17.7179
MOF-370-P-180C | 180 | 0.36 | 39.91 | 0.3 | 10.23 | 13.17 | 879 | 0.52 | 59 | 0.16 | 370 | Cu | BTC | ДМФА | 16.0005 | 8.0015 | 128 | 100 | 600 | 100 | 17.7179
MOF-370-P-180C(2) | 180 | 0.36 | 44.24 | 0.27 | 10.26 | 14.6 | 890 | 0.53 | 59 | 0.17 | 370 | Cu | BTC | ДМФА | 16.0005 | 8.0015 | 128 | 100 | 600 | 100 | 17.7179
MOF-365-220C(CuBTC)^^ | 220 | 0.64 | 51.27 | 0.23 | 18.4 | 16.92 | 1589 | 0.72 | 21 | 0.08 | 365 | Cu | BTC | ДМФА | 4.0003 | 2.0002 | 40 | 100 | 200 | 100 | 3.851
MOF-366-220C(CuBTC)^^ | 220 | 0.67 | 57.2 | 0.21 | 19.16 | 18.88 | 1667 | 0.75 | 22 | 0.08 | 366 | Cu | BTC | ДМФА | 4.0001 | 2.0003 | 36 | 100 | 200 | 100 | 3.9913
MOF-371-1-200C(CuBTC)^^ | 200 | 0.64 | 54.16 | 0.22 | 18.36 | 17.87 | 1593 | 0.72 | 14 | 0.08 | 371 | Cu | BTC | ДМФА | 20.0029 | 10.004 | 160 | 100 | 1000 | 110 | 20.0207
MOF-371-1-160C(CuBTC)^^ | 160 | 0.49 | 39.43 | 0.3 | 14.24 | 13.01 | 1172 | 0.51 | 2.28 | 0.02 | 371 | Cu | BTC | ДМФА | 20.0029 | 10.004 | 160 | 100 | 1000 | 110 | 20.0207
MOF-371-1-220C(CuBTC)^^ | 220 | 0.63 | 46.12 | 0.26 | 18.24 | 15.22 | 1569 | 0.7 | 12 | 0.07 | 371 | Cu | BTC | ДМФА | 20.0029 | 10.004 | 160 | 100 | 1000 | 110 | 20.0207
MOF-371-1-180C(CuBTC)^^ | 180 | 0.53 | 35.93 | 0.33 | 15.17 | 11.86 | 1263 | 0.55 | 4 | 0.02 | 371 | Cu | BTC | ДМФА | 20.0029 | 10.004 | 160 | 100 | 1000 | 110 | 20.0207
MOF-371-1-230(Cu)^^ | 230 | 0.57 | 50.07 | 0.24 | 16.28 | 16.52 | 1406 | 0.63 | 14 | 0.06 | 371 | Cu | BTC | ДМФА | 20.0029 | 10.004 | 160 | 100 | 1000 | 110 | 20.0207
MOF-230(Al)^^ | 120 | 0.44 | 23.58 | 0.51 | 12.77 | 7.78 | 1069 | 1.35 | 334 | 0.91 | 230 | Al | BDC | ДМФА | 0.756 | 2.4985 | 28 | 120 | 150 | 120 | 0.1163
MOF-190(Zn)^^ | 110 | 0.66 | 21.17 | 0.57 | 18.92 | 6.99 | 1516 | 0.65 | 6 | -0.01 | 190 | Zn | BTB | ДМФА | 0.356 | 0.3505 | 64 | 110 | 150 | 130 | 0.4807
MOF-389(Cu)^^ | 120 | 0.32 | 36.56 | 0.33 | 9.25 | 12.07 | 770 | 0.35 | 7 | 0.03 | 389 | Cu | BTC | ДМФА | 20.0025 | 10.0018 | 160 | 120 | 1000 | 110 | 20.351
MOF-394(CuBTC)^^ | 200 | 0.58 | 46.56 | 0.26 | 16.68 | 15.36 | 1438 | 0.64 | 16 | 0.06 | 394 | Cu | BTC | ДМФА | 8.0012 | 4.0008 | 64 | 110 | 400 | 110 | 8.2825
MOF-393(Zr)^^ | 160 | 0.54 | 21.44 | 0.56 | 15.48 | 7.07 | 1268 | 0.58 | 9 | 0.04 | 393 | Zr | BDC | ДМФА | 1.5991 | 1.0291 | 96 | 110 | 300 | 110 | 1.8625
MOF-409 | 120 | 0.32 | 34.17 | 0.35 | 9.34 | 11.28 | 763 | 0.33 | 4 | 0.01 | 409 | Cu | BTC | ДМСО | 4.0008 | 2.0006 | 32 | 120 | 200 | 120 | 3.1969
MOF-407 | 120 | 0.35 | 34.52 | 0.35 | 10.1 | 11.39 | 826 | 0.35 | 0 | 0 | 407 | Cu | BTC | ДМСО | 4.0008 | 2.0003 | 32 | 120 | 200 | 120 | 3.0133
MOF-415 | 300 | 0.208018 | 32.06373 | 0.3742546 | 5.996137 | 10.58103 | 500 | 0.2293423 | 0.0193667 | 0.02132432 | 415 | Cu | BTC | ДМФА | 4.0001 | 2.0009 | 32 | 120 | 200 | 110 | 3.3867
MOF-416 | 300 | 0.3998621 | 37.4407 | 0.3205068 | 11.52606 | 12.35543 | 940 | 0.4056639 | -0.02253462 | 0.005801825 | 416 | Cu | BTC | ДМФА | 4.0004 | 2.0007 | 32 | 120 | 200 | 110 | 3.9363
MOF-417 | 110 | 0.379431 | 35.13106 | 0.341578 | 10.93713 | 11.59325 | 900 | 0.3902886 | -0.01902275 | 0.01085758 | 417 | Cu | BTC | ДМФА | 4.003 | 2.0004 | 32 | 110 | 200 | 110 | 4.1377
MOF-418 | 110 | 0.3426391 | 37.66445 | 0.3186028 | 9.876603 | 12.42927 | 810 | 0.3495259 | -0.01672277 | 0.006886801 | 418 | Cu | BTC | ДМФА | 4.0008 | 2.0007 | 32 | 110 | 200 | 110 | 4.0945
MOF-419 | 110 | 0.3459308 | 41.43357 | 0.2896202 | 9.971485 | 13.67308 | 840 | 0.3619529 | -0.08383321 | 0.01602219 | 419 | Cu | BTC | ДМФА | 4.0002 | 2.0008 | 32 | 110 | 200 | 110 | 4.0797
MOF-420 | 110 | 0.34 | 38.75 | 0.31 | 9.68 | 12.79 | 813 | 0.36 | 12 | 0.02 | 420 | Cu | BTC | ДМФА | 4.0004 | 2.0009 | 32 | 110 | 200 | 110 | 4.1603
MOF-421 | 110 | 0.24 | 44.7 | 0.27 | 6.81 | 14.75 | 547 | 0.27 | 18 | 0.03 | 421 | Cu | BTC | ДМФА | 4.0007 | 2.0003 | 32 | 110 | 200 | 110 | 4.1973
MOF-422 | 110 | 0.27 | 61.14 | 0.2 | 7.86 | 20.18 | 688 | 0.32 | 14 | 0.05 | 422 | Cu | BTC | ДМФА | 4.0008 | 2.0002 | 32 | 110 | 200 | 110 | 4.2444
MOF-382(Cu) | 110 | 0.44 | 35.47 | 0.34 | 12.73 | 11.71 | 1051 | 0.46 | 5.2 | 0.02 | 382 | Cu | BTC | ДМФА | 4.0005 | 2.0003 | 32 | 110 | 200 | 110 | 17.3114
MOF-382-150(CuBTC) | 150 | 0.41 | 38.69 | 0.31 | 11.78 | 12.77 | 983 | 0.43 | 4 | 0.02 | 382 | Cu | BTC | ДМФА | 4.0005 | 2.0003 | 32 | 110 | 200 | 110 | 17.3114
MOF-446 | 160 | 0.5274734 | 15.91577 | 0.7539691 | 15.20447 | 5.252204 | 1200 | 0.5260105 | 0.1298699 | -0.001462912 | 446 | Zr | BDC | ДМФА | 2.146 | 1.3871 | 128 | 130 | 400 | 130 | 7.7284
MOF-446-180 | 180 | 0.5225274 | 16.32541 | 0.7350506 | 15.0619 | 5.387384 | 1200 | 0.7725304 | -0.008865795 | 0.250003 | 446 | Zr | BDC | ДМФА | 2.146 | 1.3871 | 128 | 130 | 400 | 130 | 7.7284
MOF-446(Zr-BTC) | 160 | 0.38 | 18.91 | 0.63 | 11.05 | 6.24 | 950 | 1.25 | 170 | 0.87 | 446 | Zr | BDC | ДМФА | 2.146 | 1.3871 | 128 | 130 | 400 | 130 | 7.7284
MOF-439 | 150 | 0.5543484 | 25.78151 | 0.4654498 | 15.97914 | 8.507899 | 1220 | 0.5722275 | 0.1367366 | 0.01787911 | 439 | Al | BDC | ДМФА | 1.2509 | 0.5001 | 30 | 150 | 160 | 110 | 0.5734
MOF-439 | 150 | 0.5245616 | 29.31429 | 0.4093566 | 15.12054 | 9.673717 | 1270 | 0.5658258 | 3.79144 | 0.04126413 | 439 | Al | BDC | ДМФА | 1.2509 | 0.5001 | 30 | 150 | 160 | 110 | 0.5734
MOF-439Al-BDC | 150 | 0.57 | 26.9 | 0.45 | 16.4 | 8.87 | 1330 | 0.63 | 0 | 0.06 | 439 | Al | BDC | ДМФА | 1.2509 | 0.5001 | 30 | 150 | 160 | 110 | 0.5734
MOF-456(AlBTC) | 160 | 0.47 | 13.56 | 0.88 | 13.65 | 4.48 | 1060 | 0.49 | 910 | 0.02 | 456 | Al | BTC | ДМФА | 5.3656 | 2.4631 | 140 | 130 | 130 | 130 | 3.4624
MOF-460 | 160 | 0.57 | 11.1 | 1.08 | 16.3 | 3.66 | 1250 | 0.8 | 1450 | 0.23 | 460 | Al | BTC | ДМФА | 5.3654 | 2.4679 | 140 | 140 | 500 | 140 | 3.3312
MOF-430 | 130 | 0.4433656 | 37.26496 | 0.3220183 | 12.78005 | 12.29744 | 1060 | 0.4581022845 | 0.01489634 | 0.01473664 | 430 | Cu | BTC | ДМФА | 12.0015 | 6.0015 | 96 | 110 | 200 | 110 | 11.8142
MOF-430 | 130 | 0.4433656 | 37.26496 | 0.3220183 | 12.78005 | 12.29744 | 1060 | 0.4581022845 | 0.01489634 | 0.01473664 | 430 | Cu | BTC | ДМФА | 12.0015 | 6.0015 | 96 | 110 | 200 | 110 | 11.8142
MOF-463(Al-BTTC) | 160 | 0.5 | 12.71 | 0.94 | 14.45 | 4.19 | 1120 | 0.83 | 1380 | 0.33 | 463 | Al | BTC | ДМФА | 5.3635 | 2.4648 | 140 | 140 | 450 | 140 | 3.9928
MOF-467(Al-BTC) | 160 | 0.36 | 13.93 | 0.86 | 10.5 | 4.6 | 820 | 0.52 | 380 | 0.16 | 467 | Al | BTC | ДМФА | 5.3269 | 2.4651 | 28 | 140 | 450 | 110 | 3.9688
MOF-440-443 | 160 | 0.4765624 | 39.89326 | 0.3008027 | 13.73695 | 13.16477 | 1130 | 0.5051563 | 17.52743 | 0.02859392 | 440 | Cu | BTC | ДМФА | 12.0013 | 6.0017 | 96 | 110 | 150 | 110 | 12.6601
MOF-508-130C | 130 | 0.3139186 | 34.08908 | 0.3520189 | 9.048733 | 11.2494 | 750 | 0.3294109 | 4.428491 | 0.01549226 | 508 | Cu | BTC | ДМФА | 4.0006 | 2.0005 | 32 | 110 | 200 | 110 | 4.211
MOF-508-150C | 150 | 0.4004972 | 38.70718 | 0.31002 | 11.54437 | 12.77337 | 970 | 0.4248236 | 9.674062 | 0.02432634 | 508 | Cu | BTC | ДМФА | 4.0006 | 2.0005 | 32 | 110 | 200 | 110 | 4.211
MOF-508-180C | 180 | 0.4885606 | 39.27967 | 0.3055016 | 14.0828 | 12.96229 | 1170 | 0.5070256 | 6.829003 | 0.018465 | 508 | Cu | BTC | ДМФА | 4.0006 | 2.0005 | 32 | 110 | 200 | 110 | 4.211
MOF-508-200 | 200 | 0.5823244 | 43.49075 | 0.2759207 | 16.78555 | 14.35195 | 1440 | 0.6436796 | 20.40293 | 0.06135525 | 508 | Cu | BTC | ДМФА | 4.0006 | 2.0005 | 32 | 110 | 200 | 110 | 4.211
MOF-508-220 | 220 | 0.6309437 | 56.67669 | 0.2117272 | 18.18701 | 18.70331 | 1580 | 0.7052693 | 20.22282 | 0.07432561 | 508 | Cu | BTC | ДМФА | 4.0006 | 2.0005 | 32 | 110 | 200 | 110 | 4.211
MOF-508-240 | 240 | 0.5903019 | 53.27994 | 0.2252255 | 17.01551 | 17.58238 | 1480 | 0.7135014 | 66.06734 | 0.1231994 | 508 | Cu | BTC | ДМФА | 4.0006 | 2.0005 | 32 | 110 | 200 | 110 | 4.211
MOF-500(LaBTC) | 250 | 0.3273411 | 38.81763 | 0.3091379 | 9.44 | 12.81 | 790 | 0.3400684 | 0.04233552 | 0.01272734 | 500 | La | BTC | ДМФА | 0.2403 | 0.105 | 20 | 150 | 150 | 110 | 0.1391
MOF-514-150 | 150 | 0.2213 | 35.59811 | 0.3370965 | 6.378992 | 11.74738 | 530 | 0.2322441 | 5.436494 | 0.01094408 | 514 | Cu | BTC | ДМФА | 4.0006 | 2.0005 | 32 | 110 | 150 | 110 | 4.0839
MOF-533La-BTC | 300 | 0.3490594 | 35.46732 | 0.3383396 | 10.1 | 11.7 | 840 | 0.3657358 | 0.05705991 | 0.01667639 | 533 | La | BTC | ДМФА | 0.4819 | 0.2125 | 30 | 150 | 100 | 150 | 0.3903
MOF-515La-BTC | 300 | 0.3329657 | 31.94773 | 0.3756135 | 9.6 | 10.54 | 790 | 0.3753287 | 0.1138232 | 0.04236292 | 515 | La | BTC | ДМФА | 0.4803 | 0.2105 | 40 | 150 | 200 | 110 | 0.3072
MOF-498La-BTC | 290 | 0.2977228 | 45.38899 | 0.2643813 | 8.58 | 14.98 | 720 | 0.3168635 | 0.04556242 | 0.0191407 | 498 | La | BTC | ДМФА | 0.4708 | 0.1058 | 20 | 150 | 150 | 110 | 0.1393
MOF-427Cu-BTC | 130 | 0.31 | 33.8 | 0.36 | 8.98 | 11.14 | 730 | 0.31 | 0 | 0 | 427 | Cu | BTC | ДМФА | 12.0005 | 6.0005 | 96 | 110 | 200 | 110 | 12.7209
MOF-427 | 110 | 0.3117067 | 33.77213 | 0.3553225 | 8.984973 | 11.1448 | 730 | 0.315687 | -0.02224382 | 0.003980305 | 427 | Cu | BTC | ДМФА | 12.0005 | 6.0005 | 96 | 110 | 200 | 110 | 12.7209
MOF-426Cu-BTC | 130 | 0.3 | 33.5 | 0.36 | 8.59 | 11.05 | 710 | 0.3 | 0 | 0 | 426 | Cu | BTC | ДМФА | 16.0016 | 8.0021 | 128 | 110 | 200 | 110 | 17.1661
MOF-426 | 150 | 0.3005537 | 32.74176 | 0.3665045 | 8.663488 | 10.80478 | 710 | 0.3062171 | -0.02011647 | 0.005663407 | 426 | Cu | BTC | ДМФА | 16.0016 | 8.0021 | 128 | 110 | 200 | 110 | 17.1661
MOF-428Cu-BTC | 130 | 0.39 | 38.8 | 0.31 | 11.38 | 12.81 | 940 | 0.4 | 0 | 0.01 | 428 | Cu | BTC | ДМФА | 12.0014 | 6.0013 | 96 | 110 | 200 | 110 | 12.5477
MOF-428 | 110 | 0.3948064 | 38.82678 | 0.309065 | 11.38033 | 12.81284 | 940 | 0.4054562 | -0.02714974 | 0.01064981 | 428 | Cu | BTC | ДМФА | 12.0014 | 6.0013 | 96 | 110 | 200 | 110 | 12.5477
MOF-429Cu-BTC | 160 | 0.4 | 34.7 | 0.35 | 11.4 | 11.44 | 930 | 0.41 | 0 | 0.01 | 429 | Cu | BTC | ДМФА | 12.0006 | 6.0004 | 96 | 110 | 200 | 110 | 13.2321
MOF-429-180 | 180 | 0.5150062 | 35.43981 | 0.3386022 | 14.8451 | 11.69514 | 1220 | 0.528844848 | 0.05006317 | 0.01383863 | 429 | Cu | BTC | ДМФА | 12.0006 | 6.0004 | 96 | 110 | 200 | 110 | 13.2321
MOF-466La-Ce-BTC | 300 | 0.1806496 | 37.39379 | 0.3209089 | 5.21 | 12.34 | 440 | 0.1921872 | 0.03121869 | 0.0115376 | 466 | La/Ce | BTC | ДМФА | 4.828 | 0.1054 | 16 | 150 | 100 | 150 | 0.1818
MOF-466La-Ce-BTC | 300 | 0.1806496 | 37.39379 | 0.3209089 | 5.21 | 12.34 | 440 | 0.1921872 | 0 | 0.0115376 | 466 | La/Ce | BTC | ДМФА | 4.828 | 0.1054 | 16 | 150 | 100 | 150 | 0.1818
MOF-449Al-BDC | 150 | 0.57 | 26.9 | 0.45 | 16.4 | 8.87 | 1330 | 0.63 | 0 | 0.06 | 449 | Zr | BDC | ДМФА | 2.1459 | 1.3832 | 128 | 130 | 400 | 130 | 2.3591
MOF-538Ce-BTC | 190 | 0.3377643 | 30.29747 | 0.3960726 | 9.736086 | 9.998166 | 800 | 0.3026558 | 0 | -0.0351085 | 538 | Ce | BTC | ДМФА | 0.4611 | 0.216 | 30 | 130 | 100 | 130 | 0.3548
MOF-538-2(Ce-BTC) | 250 | 0.2251113 | 20.74 | 0.5786993 | 6.49 | 6.842932 | 440 | 0.217508 | 10 | -0.007603261 | 538 | Ce | BTC | ДМФА | 0.4611 | 0.216 | 30 | 130 | 100 | 130 | 0.3548
MOF-547Y-BTC | 300 | 0.3969896 | 27.7343 | 0.4326772 | 11.44326 | 9.152319 | 840 | 0 | 0 | -0.3969896 | 547 | Y | BTC | ДМФА/Вода | 1.2703 | 0.3262 | 60 | 110 | 450 | 130 | 0.4094
MOF-547Y-BTC | 300 | 0.4 | 27.7 | 0.43 | 11.44 | 9.2 | 840 | 0.36 | 0 | -0.04 | 547 | Y | BTC | ДМФА/Вода | 1.2703 | 0.3262 | 60 | 110 | 450 | 130 | 0.4094
MOF-554La-BTC | 300 | 0.3491615 | 25.25113 | 0.4752263 | 10.06461 | 8.332872 | 770 | 0.297381063 | 0 | -0.05178039 | 554 | La | BTC | ДМФА | 1.4585 | 0.6468 | 72 | 150 | 150 | 130 | 1.1111
MOF-555La-BTC | 300 | 0.3744006 | 26.17196 | 0.458506 | 10.79213 | 8.636746 | 830 | 0.36 | 0 | -0.01440064 | 555 | La | BTC | ДМФА | 1.4583 | 0.6464 | 72 | 150 | 150 | 130 | 1.1496
MOF-555La-BTC | 300 | 0.3744006 | 26.17196 | 0.458506 | 10.79 | 8.636746 | 830 | 0.36 | 0 | -0.01440064 | 555 | La | BTC | ДМФА | 1.4583 | 0.6464 | 72 | 150 | 150 | 130 | 1.1496
MOF-555+MOF-544La-BTC | 300 | 0.3535361 | 35.03188 | 0.3425451 | 10.19 | 11.56052 | 830 | 0.37 | 0 | 0.01646387 | 555 | La | BTC | ДМФА | 1.4583 | 0.6464 | 72 | 150 | 150 | 130 | 1.1496
MOF-549La-BTC | 300 | 0.3235044 | 33.53502 | 0.3578349 | 9.325044 | 11.06656 | 760 | 0.34 | 0 | 0.01649559 | 549 | La | BTC | ДМФА | 1.4563 | 0.6462 | 72 | 150 | 200 | 150 | 1.0733
MOF-549La-BTC | 300 | 0.3235044 | 33.53502 | 0.3578349 | 9.33 | 11.06656 | 760 | 0.34 | 0 | 0.01649559 | 549 | La | BTC | ДМФА | 1.4563 | 0.6462 | 72 | 150 | 200 | 150 | 1.0733
MOF-544La-BTC | 300 | 0.3752292 | 28.98126 | 0.4140606 | 10.81602 | 9.563817 | 840 | 0.37 | 0 | -0.005229198 | 544 | La | BTC | ДМФА | 1.4585 | 0.6474 | 72 | 150 | 150 | 120 | 1.0832
MOF-544La-BTC | 300 | 0.41 | 23.7 | 0.51 | 11.8 | 7.8 | 840 | 0.37 | 0 | -0.04 | 544 | La | BTC | ДМФА | 1.4585 | 0.6474 | 72 | 150 | 150 | 120 | 1.0832
MOF-548La-BTC | 300 | 0.3524577 | 31.55718 | 0.3802621 | 10.15962 | 10.41387 | 850 | 0.36 | 0 | 0.007542323 | 548 | La | BTC | ДМФА | 1.4588 | 0.6474 | 72 | 110 | 150 | 130 | 0.7556
MOF-548La-BTC | 300 | 0.35 | 31.6 | 0.38 | 10.16 | 10.4 | 850 | 0.36 | 0 | 0.01 | 548 | La | BTC | ДМФА | 1.4588 | 0.6474 | 72 | 110 | 150 | 130 | 0.7556
MOF-540-320La-BTC | 300 | 0.4094415 | 23.71216 | 0.5060694 | 11.80219 | 7.825014 | 840 | 0.37 | 0 | -0.03944155 | 540 | La | BTC | ДМФА | 1.4616 | 0.649 | 72 | 150 | 200 | 130 | 1.1641
MOF-540-280La-BTC | 280 | 0.3523776 | 33.62799 | 0.3568456 | 10.15732 | 11.09724 | 830 | 0.3711491 | 0.06480128 | 0.01877145 | 540 | La | BTC | ДМФА | 1.4616 | 0.649 | 72 | 150 | 200 | 130 | 1.1641
MOF-540-240La-BTC | 240 | 0.3122304 | 33.74913 | 0.3555648 | 9.000068 | 11.13721 | 740 | 0.3282141 | 0.05607454 | 0.01598372 | 540 | La | BTC | ДМФА | 1.4616 | 0.649 | 72 | 150 | 200 | 130 | 1.1641
MOF-540(1)(LaBDC) | 300 | 0.3482162 | 31.01 | 0.3869467 | 10.03 | 10.23397 | 810 | 0.3517535 | 0 | 0.003537341 | 540 | La | BTC | ДМФА | 1.4616 | 0.649 | 72 | 150 | 200 | 130 | 1.1641
MOF-503Y-BTC | 290 | 0.342659 | 33.71929 | 0.3558794 | 9.88 | 11.13 | 820 | 0.3616626 | 0.05242744 | 0.01900357 | 503 | Y | BTC | ДМФА/Вода | 0.4233 | 0.108 | 20 | 110 | 150 | 110 | 0.1451
MOF-512Ce-BTC | 290 | 0.3246323 | 36.64785 | 0.3274408 | 9.36 | 12.09 | 770 | 0.3513757 | 0.07196647 | 0.02674343 | 512 | Ce | BTC | ДМФА | 0.4487 | 0.1048 | 20 | 150 | 100 | 150 | 0.1613
MOF-424 | 130 | 0.44 | 15.07 | 0.8 | 12.57 | 4.97 | 1000 | 0.53 | 940 | 0.09 | 424 | Al | BTC | ДМФА | 3.2108 | 1.4797 | 84 | 130 | 150 | 130 | 2.6882
MOF-520Cu-BTC | 200 | 0.5380501 | 38.92066 | 0.3083195 | 15.50934 | 12.84382 | 1300 | 0.5797731 | 0.1302275 | 0.04172291 | 520 | Cu | BTC | ДМФА | 4.0009 | 2.0008 | 32 | 110 | 200 | 110 | 4.2509
MOF-519Cu-BTC | 200 | 0.5866787 | 43.66313 | 0.2748314 | 16.91106 | 14.40883 | 1440 | 0.6494965 | 0.1143517 | 0.06281781 | 519 | Cu | BTC | ДМФА | 3.9993 | 2.0009 | 32 | 110 | 200 | 110 | 4.1213
MOF-539Y-BTC | 300 | 0.2080844 | 15.80944 | 0.7590401 | 5.998053 | 5.217116 | 430 | 0.206769 | 0.05080918 | -0.001315447 | 539 | Y | BTC | ДМФА | 0.4263 | 0.2105 | 30 | 130 | 100 | 130 | 0.2477
MOF-537La-BTC | 300 | 0.3509271 | 37.34539 | 0.3213248 | 10.1155 | 12.32398 | 840 | 0.3735922 | 0.06880186 | 0.02266514 | 537 | La | BTC | ДМФА | 0.4815 | 0.2119 | 30 | 130 | 100 | 130 | 0.3631
MOF-475Zr-BDC | 130 | 0.4692046 | 20.50069 | 0.5853462 | 13.5 | 6.76 | 1130 | 0.7626674 | 0.6339656 | 0.2934629 | 475 | Zr | BDC | ДМФА | 0.2576 | 0.1665 | 16 | 130 | 150 | 130 | 0.2838
MOF-475(Zr-BDC) | 150 | 0.5 | 20.8 | 0.58 | 14.29 | 6.87 | 1200 | 0.91 | 1 | 0.41 | 475 | Zr | BDC | ДМФА | 0.2576 | 0.1665 | 16 | 130 | 150 | 130 | 0.2838
MOF-534La-BTC | 280 | 0.3318941 | 32.54775 | 0.3686891 | 9.57 | 10.74 | 790 | 0.3427702 | 0.04324166 | 0.01087617 | 534 | La | BTC | ДМФА | 0.4828 | 0.4203 | 30 | 150 | 100 | 150 | 0.4535
MOF-528Al-BTC | 160 | 0.2135097 | 20.04046 | 0.5987888 | 6.15 | 6.61 | 560 | 0.4121729 | 0.3339232 | 0.1986632 | 528 | Al | BTC | ДМФА | 4.2936 | 2.466 | 140 | 140 | 500 | 140 | 3.4676
MOF-531Ce-BTC | 290 | 0.2500133 | 32.38384 | 0.3705552 | 7.21 | 10.69 | 760 | 0.3247472 | 0.1648123 | 0.07473385 | 531 | Ce | BTC | ДМФА | 0.4592 | 0.4223 | 30 | 150 | 100 | 130 | 0.4422
MOF-177(5) | 200 | 0.66 | 52.27 | 0.23 | 18.94 | 17.25 | 1640 | 0.72 | 10 | 0.06 | 177 | Cu | BTC | ДМФА | 4.0051 | 2.0002 | 48 | 110 | 300 | 130 | 4.4024
MOF-517(Cu-BTC) | 230 | 0.2882576 | 26.06 | 0.4605021 | 8.31 | 8.599308 | 680 | 0.3919891 | 20 | 0.1037314 | 517 | Cu | BTC | ДМФА | 8.0009 | 4.0011 | 32 | 110 | 400 | 110 | 0.1359
MOF-557(Zr-BTC) | 160 | 0.1630871 | 22.1637 | 0.5414258 | 4.7 | 7.314022 | 450 | 0.27 | 70 | 0.1069129 | 557 | Zr | BDC | ДМФА | 0.5448 | 0.3462 | 50 | 110 | 150 | 130 | 0.5116